## Hoja1
No. | PTR
| Dimenciones |  | Calibre | color | Espesor (mm.) | Peso / Pieza de 6 Mts.
| Pulgadas | Milimetros
1 | 1 x 1 | 25.4 x 25.4 | 14 | Azul | 1.89 | 8.65
2 |  |  | 12 | Verde | 2.66 | 11.22
3 |  |  | 10 | Rojo | 3.42 | 13.62
4 | 1 1/4 x 1 1/4 | 31.7 x 31.7 | 14 | Azul | 1.89 | 10.7
5 | 1 1/2 x 1 1/2 | 38.1 x 38.1 | 14 | Azul | 1.89 | 13.1
6 |  |  | 12 | Blanco | 2.66 | 17.76
7 |  |  | 11 | Verde | 3.04 | 19.98
8 |  |  | 9 | Rojo | 3.8 | 24.12
9 | 2 x 2 | 50.8 x 50.8 | 14 | Azul | 1.89 | 17.7
10 |  |  | 12 | Blanco | 2.66 | 24.3
11 |  |  | 11 | Verde | 3.04 | 27.3
12 |  |  | 9 | Rojo | 3.8 | 33.36
13 |  |  | 0.25 | Negro | 6.35 | 48.2
14 | 2 1/2 x 2 1/2 | 63.5 x 63.5 | 14 | Azul | 1.89 | 22.19
15 |  |  | 11 | Blanco | 3.04 | 34.92
16 |  |  | 9 | Verde | 3.8 | 42.78
17 |  |  | 7 | Rojo | 4.55 | 50.22
18 |  |  | 0.25 | Negro | 6.35 | 63.9
19 | 3 x 3 | 76.2 x 76.2 | 14 | Azul | 1.89 | 27.59
20 |  |  | 11 | Blanco | 3.04 | 42.54
21 |  |  | 9 | Verde | 3.8 | 52.32
22 |  |  | 7 | Rojo | 4.55 | 61.68
23 |  |  | 0.25 | Negro | 6.35 | 78.9
24 | 3 1/2 x 3 1/2 | 88.9 88.9 | 14 | Azul | 1.89 | 31.65
25 |  |  | 11 | Blanco | 3.04 | 50.04
26 |  |  | 9 | Verde | 3.8 | 61.68
27 |  |  | 7 | Rojo | 4.55 | 72.96
28 | 3 x 2 | 76.2 x 50.8 | 14 | Azul | 1.89 | 22.14
29 |  |  | 11 | Blanco | 3.04 | 34.92
30 |  |  | 9 | Verde | 3.8 | 42.78
31 |  |  | 7 | Rojo | 4.55 | 50.22
32 | 4 x 2 | 101.6 x 50.8 | 14 | Azul | 1.89 | 27.59
33 |  |  | 11 | Blanco | 3.04 | 42.54
34 |  |  | 9 | Verde | 3.8 | 52.32
35 |  |  | 7 | Rojo | 4.55 | 61.68
36 | 4 x 3 | 101.6 x 76.2 | 14 | Azul | 1.89 | 31.65
37 |  |  | 11 | Blanco | 3.04 | 50.04
38 |  |  | 9 | Verde | 3.8 | 61.68
39 |  |  | 7 | Rojo | 4.55 | 72.96
40 | 4 x 4 | 101.6 x 101.6 | 11 | Blaco | 3.04 | 57.66
41 |  |  | 9 | Verde | 3.8 | 70.98
42 |  |  | 7 | Rojo | 4.55 | 84.6
43 | 4 1/2 x 4 1/2 | 114.3 x 114.3 | 11 | Blaco | 3.04 | 65.28
44 |  |  | 9 | Verde | 3.8 | 80.46
45 |  |  | 7 | Rojo | 4.55 | 95.52
46 | 5 x 5 | 127 x 127 | 11 | Blaco | 3.04 | 72.84
47 |  |  | 9 | Verde | 3.8 | 89.94
48 |  |  | 7 | Rojo | 4.55 | 107.4
49 | 5 x3 | 127 x 76.2 | 11 | Blaco | 3.04 | 57.66
50 |  |  | 9 | Verde | 3.8 | 70.98
51 |  |  | 7 | Rojo | 4.55 | 84.6
52 | 6 x 3 | 152.4 x 76.2 | 11 | Blaco | 3.04 | 65.28
53 |  |  | 9 | Verde | 3.8 | 80.46
54 |  |  | 7 | Rojo | 4.55 | 95.52
55 | 6 x 4 | 152.4 x 101.6 | 11 | Blaco | 3.04 | 72.84
56 |  |  | 9 | Verde | 3.8 | 89.94
57 |  |  | 7 | Rojo | 4.55 | 107.4